## QC
Report Number: A25-15568
Report Date: 27/11/2025
Analyte Symbol | Ti | S | P | Li | Be | B | Na | Mg | Al | K | Bi | Ca | Sc | V | Cr | Mn | Fe | Co | Ni | Cu | Zn | Ga | Ge | As | Rb | Sr | Y | Zr | Nb | Mo | Ag | In | Sn | Sb | Te | Cs | Ba | La | Ce | Cd | Pr | Nd | Sm | Se | Eu | Gd | Tb | Dy | Ho | Er | Tm | Yb | Lu | Hf | Ta | W | Re | Au | Tl | Pb | Th | U | Hg
Unit Symbol | % | % | % | ppm | ppm | ppm | % | % | % | % | ppm | % | ppm | ppm | ppm | ppm | % | ppm | ppm | ppm | ppm | ppm | ppm | ppm | ppm | ppm | ppm | ppm | ppm | ppm | ppm | ppm | ppm | ppm | ppm | ppm | ppm | ppm | ppm | ppm | ppm | ppm | ppm | ppm | ppm | ppm | ppm | ppm | ppm | ppm | ppm | ppm | ppm | ppm | ppm | ppm | ppm | ppb | ppm | ppm | ppm | ppm | ppb
Detection Limit | 0.001 | 0.25 | 0.001 | 0.1 | 0.1 | 1 | 0.01 | 0.01 | 0.01 | 0.01 | 0.02 | 0.01 | 0.1 | 1 | 1 | 1 | 0.01 | 0.1 | 0.1 | 0.2 | 0.1 | 0.02 | 0.1 | 0.1 | 0.1 | 0.5 | 0.01 | 0.1 | 0.1 | 0.01 | 0.002 | 0.02 | 0.05 | 0.02 | 0.02 | 0.02 | 0.5 | 0.5 | 0.01 | 0.01 | 0.1 | 0.02 | 0.1 | 0.1 | 0.1 | 0.1 | 0.1 | 0.1 | 0.1 | 0.1 | 0.1 | 0.1 | 0.1 | 0.1 | 0.05 | 0.1 | 0.001 | 0.5 | 0.02 | 0.1 | 0.1 | 0.1 | 10
Analysis Method | AR-MS | AR-MS | AR-MS | AR-MS | AR-MS | AR-MS | AR-MS | AR-MS | AR-MS | AR-MS | AR-MS | AR-MS | AR-MS | AR-MS | AR-MS | AR-MS | AR-MS | AR-MS | AR-MS | AR-MS | AR-MS | AR-MS | AR-MS | AR-MS | AR-MS | AR-MS | AR-MS | AR-MS | AR-MS | AR-MS | AR-MS | AR-MS | AR-MS | AR-MS | AR-MS | AR-MS | AR-MS | AR-MS | AR-MS | AR-MS | AR-MS | AR-MS | AR-MS | AR-MS | AR-MS | AR-MS | AR-MS | AR-MS | AR-MS | AR-MS | AR-MS | AR-MS | AR-MS | AR-MS | AR-MS | AR-MS | AR-MS | AR-MS | AR-MS | AR-MS | AR-MS | AR-MS | AR-MS
OREAS 922 (AQUA REGIA) Meas |  | 0.49 | 0.07 | 25.5 | 0.7 |  | 0.03 | 1.53 | 2.48 | 0.4 | 11.2 | 0.41 | 3.4 | 30 | 44 | 783 | 5.36 | 20.3 | 34.4 | 2270 | 278 | 6.94 | < 0.1 | 6.3 | 22.5 | 14.9 | 18.1 | 11.4 | 1 | 0.75 | 0.878 | 0.23 | 3.8 | 0.59 |  | 1.68 | 77.7 | 38.1 | 74.2 | 0.31 | 8.3 | 29.6 | 7.5 | 2.5 |  | 4.7 | 0.7 | [6 empty] | 0.2 |  | 1 |  |  | 0.18 | 62.2 | 16.2 | 2.2
OREAS 922 (AQUA REGIA) Cert |  | 0.386 | 0.063 | 22.8 | 0.65 |  | 0.021 | 1.33 | 2.72 | 0.376 | 10.3 | 0.324 | 3.15 | 29.4 | 40.7 | 730 | 5.05 | 19.4 | 34.3 | 2176 | 256 | 7.62 | 0.1 | 6.12 | 22.7 | 15 | 16 | 22.3 | 0.35 | 0.69 | 0.851 | 0.24 | 3.83 | 0.57 |  | 1.76 | 70 | 32.5 | 63 | 0.28 | 7.33 | 27.5 | 4.98 | 3.44 |  | 4.44 | 0.62 | [6 empty] | 0.61 |  | 1.12 |  |  | 0.14 | 60 | 14.5 | 1.98
OREAS 263 (Aqua Regia) Meas |  | < 0.25 | 0.04 | 16.8 | 1.1 |  | 0.06 | 0.52 | 1.32 | 0.31 | 0.57 | 0.95 | 3.1 | 23 | 50 | 474 | 3.36 | 30.1 | 65 | 80.2 | 116 | 4.8 |  | 29.4 |  | 17.4 | 11 |  |  | 0.63 | 0.269 | 0.03 |  | 7.58 | 0.17 |  | 168 |  |  | 0.28 |  |  | 4.4 |  | 0.8 | 3.7 | 0.5 | 2.4 | 0.4 | 1.2 |  | 0.9 | [5 empty] | 111 | 0.53 | 33.6 | 11 | 1.2 | 170
OREAS 263 (Aqua Regia) Cert |  | 0.126 | 0.041 | 20.1 | 1.22 |  | 0.079 | 0.593 | 1.29 | 0.288 | 0.57 | 1.03 | 3.52 | 22.8 | 48 | 490 | 3.68 | 31 | 72 | 87 | 127 | 4.92 |  | 30.8 |  | 16.9 | 12 |  |  | 0.57 | 0.285 | 0.029 |  | 7.37 | 0.21 |  | 175 |  |  | 0.27 |  |  | 4.41 |  | 0.85 | 3.89 | 0.5 | 2.64 | 0.43 | 1.29 |  | 0.99 | [5 empty] | 166 | 0.53 | 34 | 10.6 | 1.28 | 170
OREAS 130 (Aqua Regia) Meas | 0.027 | 5.89 | 0.092 | 27.7 |  |  |  | 0.91 | 0.97 | 0.49 | 3.17 | 1.84 | 3.8 | 32 | 23 | 1640 | 7.14 | 26.6 | 34.3 | 234 | > 5000 | 4.64 |  | 209 | 39.7 | 20.3 | 12.9 | 26 |  | 7.69 | 6.19 | 0.2 |  | 3.97 | 0.25 | 2.6 |  | 24.6 | 51.6 | 29.7 | 5.9 |  |  |  |  | 3.5 |  |  | 0.5 |  |  |  | 0.2 | 0.7 |  | 1.4 |  |  | 4.95 | 1300 | 9.9 | 7.7 | 670
OREAS 130 (Aqua Regia) Cert | 0.027 | 6.02 | 0.086 | 29.9 |  |  |  | 0.892 | 1.1 | 0.5 | 3.05 | 1.81 | 3.42 | 33.1 | 23.2 | 1630 | 7.27 | 27.1 | 35.2 | 226 | 16900 | 4.78 |  | 205 | 41.6 | 23.2 | 13 | 19 |  | 8.25 | 6.27 | 0.2 |  | 4.69 | 0.17 | 2.96 |  | 26.4 | 54 | 28.8 | 5.93 |  |  |  |  | 3.53 |  |  | 0.48 |  |  |  | 0.15 | 0.61 |  | 1.4 |  |  | 5.92 | 1300 | 10.3 | 8.36 | 670
OREAS 130 (Aqua Regia) Meas | 0.026 | 5.61 | 0.085 | 25.9 |  |  |  | 0.81 | 0.87 | 0.44 | 3.16 | 1.72 | 3.3 | 31 | 23 | 1580 | 6.95 | 26.9 | 32.6 | 226 | > 5000 | 4.28 |  | 202 | 38.3 | 18.1 | 12.2 | 26 |  | 7.81 | 5.99 | 0.19 |  | 4.28 | 0.18 | 2.77 |  | 22.7 | 47.4 | 28.7 | 5.4 |  |  |  |  | 3.4 |  |  | 0.5 |  |  |  | 0.2 | 0.7 |  | 1.4 |  |  | 4.94 | 1240 | 9.4 | 8.1 | 660
OREAS 130 (Aqua Regia) Cert | 0.027 | 6.02 | 0.086 | 29.9 |  |  |  | 0.892 | 1.1 | 0.5 | 3.05 | 1.81 | 3.42 | 33.1 | 23.2 | 1630 | 7.27 | 27.1 | 35.2 | 226 | 16900 | 4.78 |  | 205 | 41.6 | 23.2 | 13 | 19 |  | 8.25 | 6.27 | 0.2 |  | 4.69 | 0.17 | 2.96 |  | 26.4 | 54 | 28.8 | 5.93 |  |  |  |  | 3.53 |  |  | 0.48 |  |  |  | 0.15 | 0.61 |  | 1.4 |  |  | 5.92 | 1300 | 10.3 | 8.36 | 670
OREAS 130 (Aqua Regia) Meas | 0.027 | 6.22 | 0.08 | 21.1 |  |  |  | 0.82 | 1.07 | 0.44 | 3.39 | 1.68 | 3.5 | 33 | 22 | 1590 | 7.07 | 27.1 | 33.2 | 239 | > 5000 | 4.64 |  | 214 | 40.7 | 21 | 13.1 | 28.5 |  | 8.2 | 6.52 | 0.21 |  | 5.65 | 0.24 | 3.01 |  | 25.7 | 53.1 | 30.4 | 6 |  |  |  |  | 3.6 |  |  | 0.5 |  |  |  | 0.2 | 0.7 |  | 1.4 |  |  | 5.3 | 1320 | 10.7 | 8.2 | 710
OREAS 130 (Aqua Regia) Cert | 0.027 | 6.02 | 0.086 | 29.9 |  |  |  | 0.892 | 1.1 | 0.5 | 3.05 | 1.81 | 3.42 | 33.1 | 23.2 | 1630 | 7.27 | 27.1 | 35.2 | 226 | 16900 | 4.78 |  | 205 | 41.6 | 23.2 | 13 | 19 |  | 8.25 | 6.27 | 0.2 |  | 4.69 | 0.17 | 2.96 |  | 26.4 | 54 | 28.8 | 5.93 |  |  |  |  | 3.53 |  |  | 0.48 |  |  |  | 0.15 | 0.61 |  | 1.4 |  |  | 5.92 | 1300 | 10.3 | 8.36 | 670
Oreas 610 (Aqua Regia) Meas |  | 2.61 | 0.027 | 9.1 | 0.3 |  | 0.05 | 0.11 | 0.99 | 0.25 | 209 | 0.11 | 1 | 11 | 32 | 64 | 2.12 | 7.3 | 22 | 9470 | 1580 | 6.62 |  | 2770 | 8.9 | 41.7 | 2.89 | 11.3 | 0.2 | 4.36 | 46.6 | 3.47 | 22.9 | 269 | 41.6 | 0.74 |  | 6.5 | 15.2 | 11.8 |  |  |  | 30.2 | [9 empty] | 0.4 |  | 3.6 |  |  | 1.4 | 496 | 3 | 1.1 | 840
Oreas 610 (Aqua Regia) Cert |  | 2.65 | 0.025 | 8.5 | 0.3 |  | 0.05 | 0.11 | 0.85 | 0.21 | 220 | 0.12 | 0.8 | 12 | 33 | 66 | 2.27 | 7.7 | 24.3 | 9720 | 1760 | 6.36 |  | 2810 | 7.6 | 38.6 | 3.09 | 11.1 | 0.2 | 4.47 | 48.4 | 3.76 | 24.8 | 265 | 41.7 | 0.74 |  | 6.7 | 13.7 | 12.3 |  |  |  | 27.7 | [9 empty] | 0.4 |  | 3.6 |  |  | 1.49 | 512 | 3.1 | 1.1 | 800
OREAS 609b (Aqua Regia) Meas | 0.011 | 1.78 | 0.021 | 8.3 | 0.6 |  | 0.06 | 0.08 | 0.77 | 0.29 | 104 | 0.73 | 1.2 | 6 | 18 | 198 | 2.33 | 4.8 | 8.1 | 4870 | 1230 | 4.93 | < 0.1 | 1420 | 13 | 31.1 | 5.28 | 10.2 | 0.4 | 4.95 | 23.3 | 1.88 | 8.74 | 130 | 20.1 | 1.28 |  | 14.1 | 29.5 | 7.74 | 3.4 | 13.1 | 2.5 | 14.8 | 0.4 | 2.2 | 0.3 | 1.3 | 0.2 | 0.4 |  | 0.2 | < 0.1 | < 0.1 |  | 1.7 | < 0.001 | 5590 | 0.87 | 362 | 5.9 | 2 | 470
OREAS 609b (Aqua Regia) Cert | 0.009 | 1.76 | 0.021 | 7.32 | 0.59 |  | 0.06 | 0.067 | 1 | 0.279 | 109 | 1 | 1.02 | 5.69 | 17.4 | 210 | 2 | 4.75 | 7.05 | 4970 | 1259 | 4.89 | 0.13 | 1460 | 13.9 | 36.2 | 5.22 | 34.6 | 0.42 | 5.1 | 24.4 | 1.98 | 9.13 | 134 | 21.8 | 1.4 |  | 16.8 | 34 | 7.93 | 3.98 | 14.1 | 2.82 | 15 | 0.48 | 2.29 | 0.29 | 1.34 | 0.18 | 0.39 |  | 0.21 | 0.03 | 1.03 |  | 1.81 | 0.001 | 5150 | 0.91 | 384 | 6.17 | 2.04 | 520
OREAS 45h (Aqua Regia) Meas | 0.1 | < 0.25 | 0.018 |  | 0.9 |  | 0.03 | 0.19 | 4.43 | 0.08 | 0.13 | 0.14 | 43.1 | 197 | 495 | 303 | 19 | 77.8 | 367 | 710 | 30.7 | 13.7 | 0.1 | 5.9 | 10.7 | 15.7 | 6.43 | 11.6 |  | 0.86 | 0.102 | 0.09 | 1.32 |  |  | 1.21 | 232 | 9.2 | 18 |  | 1.8 | 8.14 | 2.7 |  | 0.5 | 1.6 | 0.3 | 1.6 | 0.3 | 0.9 | 0.1 | 0.9 | 0.1 | 0.2 |  |  |  | 42.6 | 0.09 | 10.2 | 5.7 | 0.8 | 40
OREAS 45h (Aqua Regia) Cert | 0.116 | 0.032 | 0.018 |  | 0.94 |  | 0.036 | 0.165 | 3.89 | 0.084 | 0.14 | 0.106 | 50 | 233 | 508 | 260 | 18.18 | 79 | 348 | 717 | 27.7 | 16.1 | 0.15 | 8.36 | 11.5 | 15.5 | 7.24 | 28.1 |  | 0.92 | 0.092 | 0.086 | 1.34 |  |  | 1.22 | 271 | 8.91 | 18.4 |  | 2.33 | 8.92 | 1.95 |  | 0.54 | 1.86 | 0.29 | 1.83 | 0.35 | 0.99 | 0.14 | 0.95 | 0.13 | 0.9 |  |  |  | 39.4 | 0.085 | 10.2 | 5.52 | 0.92 | 24
OREAS 45h (Aqua Regia) Meas | 0.099 | < 0.25 | 0.019 |  | 0.9 |  | 0.04 | 0.19 | 4.42 | 0.09 | 0.14 | 0.13 | 42.7 | 208 | 525 | 309 | 18.7 | 85.2 | 385 | 749 | 32.6 | 15.5 | 0.1 | 6 | 11.4 | 16.4 | 6.61 | 10.2 |  | 0.89 | 0.104 | 0.1 | 1.34 |  |  | 1.37 | 254 | 9.8 | 19.3 |  | 2.3 | 8.93 | 1.9 |  | 0.5 | 1.8 | 0.3 | 1.8 | 0.3 | 1 | 0.1 | 0.9 | 0.1 | 0.2 |  |  |  | 49.2 | 0.09 | 10.4 | 5.9 | 0.9 | 30
OREAS 45h (Aqua Regia) Cert | 0.116 | 0.032 | 0.018 |  | 0.94 |  | 0.036 | 0.165 | 3.89 | 0.084 | 0.14 | 0.106 | 50 | 233 | 508 | 260 | 18.18 | 79 | 348 | 717 | 27.7 | 16.1 | 0.15 | 8.36 | 11.5 | 15.5 | 7.24 | 28.1 |  | 0.92 | 0.092 | 0.086 | 1.34 |  |  | 1.22 | 271 | 8.91 | 18.4 |  | 2.33 | 8.92 | 1.95 |  | 0.54 | 1.86 | 0.29 | 1.83 | 0.35 | 0.99 | 0.14 | 0.95 | 0.13 | 0.9 |  |  |  | 39.4 | 0.085 | 10.2 | 5.52 | 0.92 | 24
OREAS 45h (Aqua Regia) Meas | 0.091 | < 0.25 | 0.017 |  | 0.8 |  | 0.04 | 0.18 | 4.2 | 0.08 | 0.15 | 0.13 | 39.5 | 188 | 497 | 288 | 17.9 | 82.3 | 361 | 700 | 30.3 | 13.7 | 0.1 | 5.6 | 11 | 16.3 | 6.45 | 12.5 |  | 1.07 | 0.114 | 0.07 | 1.39 |  |  | 1.36 | 239 | 9.6 | 18.5 |  | 2.2 | 8.24 | 1.9 |  | 0.5 | 1.6 | 0.3 | 1.8 | 0.3 | 0.8 | 0.1 | 0.9 | 0.1 | 0.2 |  |  |  | 48.5 | 0.09 | 10.4 | 5.8 | 0.8 | 20
OREAS 45h (Aqua Regia) Cert | 0.116 | 0.032 | 0.018 |  | 0.94 |  | 0.036 | 0.165 | 3.89 | 0.084 | 0.14 | 0.106 | 50 | 233 | 508 | 260 | 18.18 | 79 | 348 | 717 | 27.7 | 16.1 | 0.15 | 8.36 | 11.5 | 15.5 | 7.24 | 28.1 |  | 0.92 | 0.092 | 0.086 | 1.34 |  |  | 1.22 | 271 | 8.91 | 18.4 |  | 2.33 | 8.92 | 1.95 |  | 0.54 | 1.86 | 0.29 | 1.83 | 0.35 | 0.99 | 0.14 | 0.95 | 0.13 | 0.9 |  |  |  | 39.4 | 0.085 | 10.2 | 5.52 | 0.92 | 24
OREAS 45h (Aqua Regia) Meas | 0.083 | < 0.25 | 0.017 |  | 0.7 |  | 0.04 | 0.16 | 4.74 | 0.07 | 0.14 | 0.11 | 46.9 | 200 | 499 | 249 | 17.4 | 81.2 | 379 | 751 | 32.5 | 16.4 | 0.1 | 5.5 | 10 | 15.8 | 6.65 | 7.3 |  | 0.67 | 0.09 | 0.07 | 1.07 |  |  | 1.21 | 270 | 9.1 | 18 |  | 2.1 | 8.53 | 1.7 |  | 0.5 | 1.7 | 0.3 | 1.8 | 0.3 | 0.9 | 0.1 | 0.9 | 0.1 | 0.2 |  |  |  | 37.9 | 0.1 | 10.6 | 6.3 | 0.9 | 30
OREAS 45h (Aqua Regia) Cert | 0.116 | 0.032 | 0.018 |  | 0.94 |  | 0.036 | 0.165 | 3.89 | 0.084 | 0.14 | 0.106 | 50 | 233 | 508 | 260 | 18.18 | 79 | 348 | 717 | 27.7 | 16.1 | 0.15 | 8.36 | 11.5 | 15.5 | 7.24 | 28.1 |  | 0.92 | 0.092 | 0.086 | 1.34 |  |  | 1.22 | 271 | 8.91 | 18.4 |  | 2.33 | 8.92 | 1.95 |  | 0.54 | 1.86 | 0.29 | 1.83 | 0.35 | 0.99 | 0.14 | 0.95 | 0.13 | 0.9 |  |  |  | 39.4 | 0.085 | 10.2 | 5.52 | 0.92 | 24
OREAS 625 (Aqua Regia) Meas | 0.024 | 3.02 | 0.019 | 3.4 | 0.5 |  | 0.05 | 0.1 | 0.47 | 0.25 | 8.46 | 0.82 | 0.9 | 4 | 11 | 3670 | 3.02 | 3.3 | 4.5 | 1620 | > 5000 | 3.02 |  | 138 | 15.8 | 13.2 | 6.96 | 41.3 | 0.8 | 11.4 | 11.2 | 2.01 | 1.23 | 28.9 | 0.05 | 1.22 |  | 13 | 30.2 | 79.2 | [6 empty] | 0.3 |  |  |  |  | 0.4 | < 0.1 | 0.4 |  | 1.6 | 0.004 |  | 3.69 | > 5000 | 6 | 3 | 1720
OREAS 625 (Aqua Regia) Cert | 0.023 | 3.77 | 0.025 | 3.4 | 0.61 |  | 0.059 | 0.119 | 0.565 | 0.276 | 8.81 | 0.966 | 1.12 | 3.11 | 13.1 | 4340 | 3.27 | 3.54 | 5.32 | 1740 | 31800 | 2.63 |  | 134 | 14.3 | 20.7 | 6.4 | 55 | 0.7 | 11.6 | 11.7 | 2.07 | 0.95 | 28.5 | 0.05 | 1.14 |  | 17.7 | 36.8 | 83 | [6 empty] | 0.38 |  |  |  |  | 0.34 | 0.045 | 1.46 |  | 1.47 | 0.004 |  | 3.03 | 8260 | 7.49 | 2.77 | 1720
OREAS 611b (Aqua Regia) Meas | 0.017 | 2.38 | 0.019 | 13.7 | 0.4 |  | 0.06 | 0.07 | 0.82 | 0.2 | 141 | 0.48 | 1.4 | 7 | 22 | 210 | 3.25 | 7.3 | 9.3 | 8990 | 2610 | 7.11 | 0.1 | 1840 | 11.7 | 24.4 | 6.38 | 41.9 | 1.2 | 25.1 | 73.4 | 2.58 | 12.9 | 298 | 26.5 | 1.19 |  | 20.5 | 42.8 | 12.4 | 4.8 | 18.9 | 3.4 | 18.6 | 0.6 | 2.9 | 0.4 | 1.9 | 0.2 | 0.4 |  | 0.3 | < 0.1 | 1.1 |  | 2.6 | 0.013 |  | 1.05 | 912 | 8.2 | 2.5 | 760
OREAS 611b (Aqua Regia) Cert | 0.012 | 2.37 | 0.018 | 15 | 0.4 |  | 0.059 | 0.067 | 0.784 | 0.215 | 139 | 0.463 | 1.27 | 6.99 | 22.5 | 210 | 3.21 | 7.02 | 9.81 | 9080 | 2752 | 7.34 | 0.21 | 1834 | 12.5 | 27.1 | 6.2 | 37.1 | 0.83 | 26.1 | 75.6 | 2.63 | 13.2 | 281 | 27.1 | 1.18 |  | 19.2 | 40 | 12.6 | 4.42 | 17.3 | 3.18 | 19.1 | 0.5 | 2.84 | 0.35 | 1.62 | 0.2 | 0.44 |  | 0.25 | 0.034 | 1.09 |  | 2.53 | 0.013 |  | 1.06 | 906 | 8.09 | 2.29 | 820
PF25SS08 Orig | 0.092 | < 0.25 | 0.049 | 3.9 | 0.4 | < 1 | 0.07 | 0.2 | 1.08 | 0.07 | 0.09 | 0.62 | 3.4 | 39 | 11 | 1010 | 1.3 | 6.5 | 4.2 | 7.7 | 27.4 | 3.21 | < 0.1 | 3.9 | 8.6 | 87.2 | 10.2 | 1.4 | 1.1 | 0.63 | 0.045 | < 0.02 | 0.44 | 0.52 | < 0.02 | 8.81 | 115 | 18.3 | 35.7 | 0.1 | 4.4 | 17 | 3.7 | 0.2 | 0.6 | 3 | 0.4 | 2.2 | 0.4 | 1 | 0.1 | 0.8 | 0.1 | < 0.1 | < 0.05 | < 0.1 | < 0.001 | 1.1 | 0.2 | 5.7 | 2.7 | 1.7 | 30
PF25SS08 Dup | 0.084 | < 0.25 | 0.047 | 3.8 | 0.5 | 1 | 0.06 | 0.18 | 1.04 | 0.07 | 0.1 | 0.6 | 3.4 | 38 | 10 | 1000 | 1.27 | 6 | 4.8 | 9.3 | 28.1 | 2.95 | < 0.1 | 4 | 8.3 | 85.4 | 10.1 | 1.3 | 0.8 | 0.67 | 0.044 | < 0.02 | 0.43 | 0.49 | 0.03 | 8.18 | 115 | 18 | 35.3 | 0.06 | 4.3 | 16.9 | 3.9 | 0.1 | 0.7 | 2.8 | 0.4 | 2.2 | 0.4 | 1 | 0.2 | 0.9 | 0.1 | < 0.1 | < 0.05 | 0.1 | < 0.001 | 2 | 0.21 | 5.6 | 2.6 | 1.7 | 30
Method Blank | < 0.001 | < 0.25 | < 0.001 | < 0.1 | < 0.1 | < 1 | < 0.01 | < 0.01 | < 0.01 | < 0.01 | < 0.02 | < 0.01 | < 0.1 | 1 | < 1 | < 1 | < 0.01 | < 0.1 | < 0.1 | < 0.2 | 0.4 | 0.04 | < 0.1 | 0.1 | < 0.1 | < 0.5 | < 0.01 | 0.1 | < 0.1 | 0.08 | < 0.002 | < 0.02 | 0.05 | < 0.02 | < 0.02 | < 0.02 | 6.8 | < 0.5 | < 0.01 | < 0.01 | < 0.1 | < 0.02 | < 0.1 | 0.2 | < 0.1 | < 0.1 | < 0.1 | < 0.1 | < 0.1 | < 0.1 | < 0.1 | < 0.1 | < 0.1 | < 0.1 | < 0.05 | < 0.1 | < 0.001 | 1.5 | < 0.02 | < 0.1 | < 0.1 | < 0.1 | 20
Method Blank | < 0.001 | < 0.25 | 0.001 | < 0.1 | < 0.1 | < 1 | < 0.01 | < 0.01 | < 0.01 | < 0.01 | < 0.02 | < 0.01 | < 0.1 | 1 | 1 | < 1 | < 0.01 | < 0.1 | < 0.1 | < 0.2 | 0.4 | 0.04 | < 0.1 | < 0.1 | < 0.1 | < 0.5 | < 0.01 | 0.1 | < 0.1 | 0.08 | < 0.002 | < 0.02 | < 0.05 | < 0.02 | < 0.02 | < 0.02 | 6.7 | < 0.5 | 0.02 | 0.01 | < 0.1 | < 0.02 | < 0.1 | 0.2 | < 0.1 | < 0.1 | < 0.1 | < 0.1 | < 0.1 | < 0.1 | < 0.1 | < 0.1 | < 0.1 | < 0.1 | < 0.05 | < 0.1 | < 0.001 | 1.4 | < 0.02 | < 0.1 | < 0.1 | < 0.1 | < 10